## Notes
Notes:
Data filled in General and conclusion Sections will not upload in TIIMES. Please use these sections to keep data ready for copy paste.
Data in Item Description columns of Accepted Quantity and cumulative Accepted quantity must be verified thoroughly before uploading in TIIMES.
Pending activity, Areas of concern & Details of measuring instruments sheets are applicable for IVR.
Select options from drop down list for unit of measurement (Item Description) & certifying body of measuring instruments (Details of measuring instruments).
Do not modify this format.
To start next row in cell itself use below shortcut: press 'alt + Enter' keys together. Alt + Enter

## General
Note: - Data filled in this sheet will not upload in TIIMES
Title | Details
Control Number
SAP number
Notification Number
Project Name & Location
Client Name
End User Name
DEC / PMC / EPC Name
DEC / PMC / EPC Number
Vendor Name
PO Number (Client PO on Vendor)
Sub Vendor
PO Number (Vendor PO on Sub Vendor)
Inspection Location
Inspection Date(s)

## Item Description
Po Item No. | Item Code | Item Description | Unit | Po Quantity | Offered Quantity | Accepted Quantity (Please verify thouroghly before using this Column for IRN) | Cumulative Accepted Quanitity (for IRN Only)
2 | 2001102803 | CS A106 GR B SEAMLESS PIPE BEVELLED BOTH ENDS DN 50 X SCH 80 HEAT NO :2897N MAKE : ISMT MTC NO JT370391/2 | meter (number) | 12 | 6.25 Mtr- 1 Nos, 6.35 Mtrs- 1 Nos | 6.25 Mtr- 1 Nos, 6.35 Mtrs- 1 Nos | 6.25 Mtr- 1 Nos, 6.35 Mtrs- 1 Nos | number
3 | 2001102801 | CS A106 GR B SEAMLESS PIPE BEVELLED BOTH ENDS DN 25 X SCH 160 HEAT NO :4927N MAKE : ISMT MTC NO :JT371698/17 | meter (number) | 12 | 6.15 Mtr- 1 Nos, 5.80 Mtrs- 1 Nos | 6.15 Mtr- 1 Nos, 5.80 Mtrs- 1 Nos | 6.15 Mtr- 1 Nos, 5.80 Mtrs- 1 Nos | meter
3 | 2001102800 | CS A106 GR B SEAMLESS PIPE BEVELLED BOTH ENDS DN 20 X SCH 160 HEAT NO :15713 MAKE : ISMT MTC NO :JR362743/20 | meter (number) | 12 | 6.1 Mtr- 1 Nos, 6.0 Mtrs- 1 Nos | 6.1 Mtr- 1 Nos, 6.0 Mtrs- 1 Nos | 6.1 Mtr- 1 Nos, 6.0 Mtrs- 1 Nos | km
meter (number)
km (number)
each
Piece
Test sample
AU - All Unit
lot
Set
Running Meter
kg
metric ton (tonne)
ton
cubic millimetre
cubic centimeter
cubic meter
cubic inch
cubic foot
mm
cm
in
foot
mile
yard
liter
kl
cl
ml
g
lb
oz
Sq. mm
Sq. cm
Sq. meter
Sq. in
Sq. foot

## Reference Documents
Sr. No. | Document Name | Client Document Number | Vendor Document Number | Approval Status
1 | PR/MR/ARM | Not Applicable | Not Applicable | Not Applicable
2 | QAP/ITP/QCP | Not Applicable | QAP FOR PO : ML4/64102141 | Received from Client
3 | Drawing(s) | Not Applicable | Not Applicable | Not Applicable
4 | Procedure(s) | Not Applicable | Not Applicable | Not Applicable
5 | Datasheet(s) | Not Applicable | Not Applicable | Not Applicable
6 | Others (Specify) | Not Applicable | Not Applicable | Not Applicable

## Stages Witnessed
Stages Witnessed
As per ITP Clause : 2,Witnessed Visual from outside & inside accessible location - Found free from defects.
As per ITP Clause : 2,Dimensional inspection carried out - Found as per standard / PO requirements ,
As per ITP Clause : 5,Marking correlation with photocopy of TC - Found in order.
aAs per ITP Clause : 3 & 4,Witnessed chemical , physical ,macro ,hardness & impact test of pipes ( per heat / size ) on samples identified by TUV India - Values found to meet the specification / ITP requirements

## Document reviewed
Document reviewed
As per ITP Clause : 1,3,4,5,6,9, Reviewed Photocopy of MTC along with NABL Lab test records - Found as per material specification / ITP requirements ,

## Details of measuring instrument
Sr. No. | Detail of Equipment(s) / Instrument(s) | Range | ID | Validity till Date | Calibration Certificate Number | NABL / OTHER CERT. BODIES / NABL Traceability (type Yes wherever applicable) | NON-NABL (type Yes wherever applicable)
1 | Vernier caliper | [6 empty] | Yes
No

## Areas of concerns
Areas Of Concern
Calibrated instruments was not available , Dimensions to be ensured by visiting surveyor at Lab during testing witness using calibrated instruments .
For PO Sr.No : 2 & 3 , Offered plain ends instead of bevelled ends.
Final acceptance on pipes shall be after satisfactory check testing as per client requirements.

## Pending Activities
Pending Activities from this visit

## Conclusion
Note: Data filled in this sheet will not upload in TIIMES
Non Conformities raised / Discrepancies observed during Inspection (If Any, Mention TUV India NCR Number ):
Identification of Inspected Item(s):
Conclusion (Acceptable / Not Acceptable / Acceptance subject to):
IRN can be issued for PO Item numbers:
Expenses:
Remarks: