## Notes
Notes:
Data filled in General and conclusion Sections will not upload in TIIMES. Please use these sections to keep data ready for copy paste.
Data in Item Description columns of Accepted Quantity and cumulative Accepted quantity must be verified thoroughly before uploading in TIIMES.
Pending activity, Areas of concern & Details of measuring instruments sheets are applicable for IVR.
Select options from drop down list for unit of measurement (Item Description) & certifying body of measuring instruments (Details of measuring instruments).
Do not modify this format.
To start next row in cell itself use below shortcut: press 'alt + Enter' keys together. Alt + Enter

## General
Note: - Data filled in this sheet will not upload in TIIMES
Title | Details
Control Number
SAP number
Notification Number
Project Name & Location
Client Name
End User Name
DEC / PMC / EPC Name
DEC / PMC / EPC Number
Vendor Name
PO Number (Client PO on Vendor)
Sub Vendor
PO Number (Vendor PO on Sub Vendor)
Inspection Location
Inspection Date(s)

## Item Description
Po Item No. | Item Code | Item Description | Unit | Po Quantity | Offered Quantity | Accepted Quantity (Please verify thouroghly before using this Column for IRN) | Cumulative Accepted Quanitity (for IRN Only)
20 | 10034843 | Austenitic Stainless Steel Seamless cold drawn Solution Annealed, Pickled & Passivated tubes Confirming to the specification ASME SA 213, TP 304L of ASME Sec. II Part A Edition 2021, Size: 25.40 MM OD X 3.048 MM (Min.) X 6096 MM Length., (IBR). | meter (number) | 11485.00 Meter (1884 Nos.) | 11484.864 meter (1884 Nos.) | 11484.864 meter (1884 Nos.) | 11484.864 meter (1884 Nos.) | number
meter
km
meter (number)
km (number)
each
Piece
Test sample
AU - All Unit
lot
Set
Running Meter
kg
metric ton (tonne)
ton
cubic millimetre
cubic centimeter
cubic meter
cubic inch
cubic foot
mm
cm
in
foot
mile
yard
liter
kl
cl
ml
g
lb
oz
Sq. mm
Sq. cm
Sq. meter
Sq. in
Sq. foot

## Reference Documents
Sr. No. | Document Name | Client Document Number | Vendor Document Number | Approval Status
1 | PR/MR/ARM | Not Applicable | Not Applicable | Not Applicable
2 | QAP/ITP/QCP | Not Applicable | ITP/STL/22-23/2220337 Rev.01, Dated 04.09.2022. | Approved by Client.(Anup Engineering Ltd.)
3 | Drawing(s) | Not Applicable | Not Applicable | Not Applicable
4 | Procedure(s) | Not Applicable | Not Applicable | Not Applicable
5 | Datasheet(s) | Not Applicable | Not Applicable | Not Applicable
6 | Others (Specify) | (1) TPS No.H-2720-21_SA213TP304L_TUBE,Rev.01,Date 06.09.2022 (2) Client email dated 23.07.2022 for final quantity. | Not Applicable | (1) Client Document..(Anup Engineering Ltd.) (2) Client email.

## Stages Witnessed
Stages Witnessed
Sampling carried out for Mechanical testing (Tensile, Hardness, Flaring & Flattening) as per approved ITP for testing.
ITP Sr.No. 5 to 8: Witnessed Mechanical test(Tensile test, Flattening test, , Flaring test & Hardness test ) at manufacturer inhouse testing lab as per approved ITP - Found to meet the specification requirements.
ITP Sr.No. 10: Witnessed Eddy current test for 10% randomly selected quantity of tubes in exact length as per ASTM E 426 & acceptance standard A 1016 as per approved ITP – no recordable discontinuity observed.
ITP Sr.No.11: Witnessed hydrostatic test for 10% randomly selected Quantity at 100 Kg/cm2(g) pressure as per approved ITP - No Leakage / No Pressure drop observed during 10 Seconds holding time. Water used having chloride content less than 30 PPM.
ITP Sr. No 12: Visual inspection carried out for 10% randomly selected quantity as per approved ITP –no injurious surface defect observed
ITP Sr. No 12: Witnessed dimensional inspection for 10% randomly selected selected quantity as per approved ITP. – Dimensions found within tolerance limit
ITP Sr. No 12: Verified product marking for 10% randomly selected quantity Tubes as per approved ITP. – found satisfactory.
ITP Sr. No 13: Witnessed PMI test for 10% randomly selected quantity Tubes as per approved ITP.- elements confirms to the requirements.
All measuring instruments/ equipment were verified for continued suitability for intended use, proper identification, calibration status, traceability to national standards & found satisfactory.

## Document reviewed
Document reviewed
ITP Sr.No.1: Reviewed copy of raw material test certificates as provided by supplier as per approved ITP - found in order.
ITP Sr.No.2: Reviewed Solution annealing record as per approved ITP- Found in order.
ITP Sr.No.4: Reviewed Chemical test (Product Analysis) report as per approved ITP- Found in order.
ITP Sr.No.9: Reviewed IGC practice "E" report (with 20X & 200X magnification) as per ASTM A 262 as per approved ITP- Found in order.
ITP Sr.No.14: Reviewed Inspection test certificate according to EN10204-3.2: STL/2022-2023/847, Dated: 07.12.2022- Found in Order.

## Details of measuring instrument
Sr. No. | Detail of Equipment(s) / Instrument(s) | Range | ID | Validity till Date | Calibration Certificate Number | NABL / OTHER CERT. BODIES / NABL Traceability (type Yes wherever applicable) | NON-NABL (type Yes wherever applicable)
1 | Pressure Gauge | 0-210 kg/cm2 | SPG-08 | 04.02.2023 | CC100422000000736/F Date.05.08.2022 | Yes | No | Yes
2 | External Micrometer | 25-50mm | S/N 67863280 | 11.06.2023 | CC100422000000522F Date.13.06.2022 | Yes | No | No
3 | Thickness Micrometer | 0-25mm | S/N 67878035 | 11.06.2023 | CC100422000000526F Date.13.06.2022 | Yes | No
4 | Measuring Tape | 0-15Mtr | ST/TAPE/0-15-31 | 16.01.2023 | CC100422000000060/F Date.18.01.2022 | Yes | No
5 | ECT M/c | 6mm-114.3mm | ANPL/T-O-TOFF/032/20-21 | 09.10.2023 | CC/22-23/021 Date.10.10.2022 | No | Yes
6 | Hardness tester |  | 039-010/11/NM | 16.10.2023 | ATL/MH/181022/001 Date.18.10.2022 | Yes | No
7 | UTM | 400 KN | 059-010/11/NM | 16.10.2023 | ATL/MF/181022/001 Date.18.10.2022 | Yes | No

## Areas of concerns
Areas Of Concern
Photography Prohibited at vendor Place.

## Pending Activities
Pending Activities from this visit
None

## Conclusion
Note: Data filled in this sheet will not upload in TIIMES
Non Conformities raised / Discrepancies observed during Inspection (If Any, Mention TUV India NCR Number ):
None
Identification of Inspected Item(s):
Conclusion (Acceptable / Not Acceptable / Acceptance subject to):
IRN can be issued for PO Item numbers:
Expenses:
Remarks: