## Notes
Notes:
Data filled in General and conclusion Sections will not upload in TIIMES. Please use these sections to keep data ready for copy paste.
Data in Item Description columns of Accepted Quantity and cumulative Accepted quantity must be verified thoroughly before uploading in TIIMES.
Pending activity, Areas of concern & Details of measuring instruments sheets are applicable for IVR.
Select options from drop down list for unit of measurement (Item Description) & certifying body of measuring instruments (Details of measuring instruments).
Do not modify this format.
To start next row in cell itself use below shortcut: press 'alt + Enter' keys together. Alt + Enter

## General
Note: - Data filled in this sheet will not upload in TIIMES
Title | Details
Control Number
SAP number
Notification Number
Project Name & Location
Client Name
End User Name
DEC / PMC / EPC Name
DEC / PMC / EPC Number
Vendor Name
PO Number (Client PO on Vendor)
Sub Vendor
PO Number (Vendor PO on Sub Vendor)
Inspection Location
Inspection Date(s)

## Item Description
Po Item No. | Item Code | Item Description | Unit | Po Quantity | Offered Quantity | Accepted Quantity (Please verify thouroghly before using this Column for IRN) | Cumulative Accepted Quanitity (for IRN Only)
30 | 10001697 | FRG OD 2642 X ID 2502 X 57THK SS 304 | number | 4 | 2 | 2 | 2 | number
40 | 10001697 | FRG OD 2642 X ID 2502 X 57THK SS 304 | number | 4 | 4 | 4 | 4 | meter
50 | 10001697 | FRG OD 2642 X ID 2502 X 57THK SS 304 | number | 4 | 4 | 4 | 4 | km
meter (number)
km (number)
each
Piece
Test sample
AU - All Unit
lot
Set
Running Meter
kg
metric ton (tonne)
ton
cubic millimetre
cubic centimeter
cubic meter
cubic inch
cubic foot
mm
cm
in
foot
mile
yard
liter
kl
cl
ml
g
lb
oz
Sq. mm
Sq. cm
Sq. meter
Sq. in
Sq. foot

## Reference Documents
Sr. No. | Document Name | Client Document Number | Vendor Document Number | Approval Status
1 | PR/MR/ARM | NA | NA | NA
2 | QAP/ITP/QCP | NA | 4813 DATED 03.06.2022 | Approved By Client
3 | Drawing(s) | NA | NA | NA
4 | Procedure(s) | NA | NA | NA
5 | Datasheet(s) | NA | NA | NA
6 | Others (Specify) | NA | NA | NA

## Stages Witnessed
Stages Witnessed
QAP Sr. No.5 Ultrasonic Test of material as per Approved procedure supplied from client and no recordable indication were found.
QAP Sr. No.6 a) Visual check for surface finish on all items – No injurious surface defects were observed. b) Dimension check on 10% randomly selected samples from each item – found to meet the drawing/specification requirements.
QAP Sr. No.5 Marking verfied and foud as per code requirement

## Document reviewed
Document reviewed
QAP Sr. No.1 Mill test certificates certificates for raw material for its contents only as declared by manufacturer and endorsed by TFL -Found to meet the applicable respective code requirement.
QAP Sr. No.3 HT Chart reviewed -Found to meet the applicable respective code requirement.
QAP Sr. No.4 & 5 Production test piece marking , Physical test report of Lab & Product (Chemical) test report of Lab reviewed -Found to meet the applicable respective code requirement.
Manufacturer Test certificate no-TC-5277/2 Dt.-10.05.2023 and found in order

## Details of measuring instrument
Sr. No. | Detail of Equipment(s) / Instrument(s) | Range | ID | Validity till Date | Calibration Certificate Number | NABL / OTHER CERT. BODIES / NABL Traceability (type Yes wherever applicable) | NON-NABL (type Yes wherever applicable)
| As Per master list | [6 empty] | Yes
No

## Areas of concerns
Areas Of Concern

## Pending Activities
Pending Activities from this visit

## Conclusion
Note: Data filled in this sheet will not upload in TIIMES
Non Conformities raised / Discrepancies observed during Inspection (If Any, Mention TUV India NCR Number ):
Identification of Inspected Item(s):
Conclusion (Acceptable / Not Acceptable / Acceptance subject to):
IRN can be issued for PO Item numbers:
Expenses:
Remarks: